## Planilha1
Ensaio | Fator A (W) | Fator B (mm/s) | Largura do corte (mm) | Profundidade do corte (µm)
1 | 95 | 8 | 0.5 | 24
2 | 95 | 20 | 0.31 | 26
4 | 75 | 20 | 0.29 | 7
5 | 75 | 8 | 0.6 | 33
6 | 95 | 20 | 0.39 | 16
8 | 95 | 8 | 0.48 | 12
16 | 75 | 8 | 0.4 | 28
19 | 95 | 20 | 0.36 | 30
20 | 95 | 20 | 0.35 | 15
21 | 75 | 20 | 0.35 | 16
22 | 75 | 20 | 0.4 | 25
23 | 75 | 8 | 0.4 | 27
30 | 95 | 8 | 0.35 | 21
31 | 95 | 8 | 0.4 | 10
32 | 75 | 8 | 0.45 | 10
718